## Sheet1
Na | Al | K | Ca | Ba | Fe | Product
13.64 | 1.1 | 0.06 | 8.75 | 0 | 0 | vit_a
13.89 | 1.36 | 0.48 | 7.83 | 0 | 0 | vit_a
13.53 | 1.54 | 0.39 | 7.78 | 0 | 0 | vit_a
13.21 | 1.29 | 0.57 | 8.22 | 0 | 0 | vit_a
13.27 | 1.24 | 0.55 | 8.07 | 0 | 0 | vit_a
12.79 | 1.62 | 0.64 | 8.07 | 0 | 0.26 | vit_a
13.3 | 1.14 | 0.58 | 8.17 | 0 | 0 | vit_a
13.15 | 1.05 | 0.57 | 8.24 | 0 | 0 | vit_a
14.04 | 1.37 | 0.56 | 8.3 | 0 | 0 | vit_a
13 | 1.36 | 0.57 | 8.4 | 0 | 0.11 | vit_a
12.72 | 1.56 | 0.67 | 8.09 | 0 | 0.24 | vit_a
12.8 | 1.27 | 0.6 | 8.56 | 0 | 0 | vit_a
12.88 | 1.4 | 0.69 | 8.05 | 0 | 0.24 | vit_a
12.86 | 1.27 | 0.54 | 8.38 | 0 | 0.17 | vit_a
12.61 | 1.31 | 0.58 | 8.5 | 0 | 0 | vit_a
12.81 | 1.23 | 0.58 | 8.39 | 0 | 0 | vit_a
12.68 | 1.16 | 0.61 | 8.7 | 0 | 0 | vit_a
14.36 | 0.89 | 0.15 | 9.15 | 0 | 0 | vit_a
13.9 | 1.18 | 0.06 | 8.89 | 0 | 0 | vit_a
13.02 | 1.69 | 0.54 | 8.44 | 0 | 0.07 | vit_a
12.82 | 1.49 | 0.54 | 8.52 | 0 | 0.19 | vit_a
14.77 | 0.29 | 0.03 | 9 | 0 | 0 | vit_a
12.78 | 1.29 | 0.59 | 8.7 | 0 | 0 | vit_a
12.81 | 1.35 | 0.62 | 8.59 | 0 | 0 | vit_a
13.38 | 1.15 | 0.5 | 8.43 | 0 | 0 | vit_a
12.98 | 1.21 | 0.65 | 8.53 | 0 | 0 | vit_a
13.21 | 1.41 | 0.59 | 8.43 | 0 | 0 | vit_a
12.87 | 1.33 | 0.56 | 8.43 | 0 | 0 | vit_a
12.56 | 1.43 | 0.57 | 8.54 | 0 | 0 | vit_a
13.08 | 1.28 | 0.6 | 8.49 | 0 | 0 | vit_a
12.65 | 1.3 | 0.61 | 8.69 | 0 | 0.14 | vit_a
12.84 | 1.14 | 0.56 | 8.55 | 0 | 0 | vit_a
12.85 | 1.23 | 0.61 | 8.56 | 0.09 | 0.22 | vit_a
12.57 | 1.38 | 0.6 | 8.55 | 0 | 0.06 | vit_a
12.69 | 1.34 | 0.57 | 8.75 | 0 | 0 | vit_a
13.29 | 1.21 | 0.56 | 8.57 | 0 | 0 | vit_a
13.89 | 1.32 | 0.51 | 8.78 | 0.11 | 0 | vit_a
12.74 | 1.35 | 0.64 | 8.68 | 0 | 0 | vit_a
14.21 | 0.47 | 0.11 | 9.57 | 0 | 0 | vit_a
14.21 | 0.47 | 0.11 | 9.57 | 0 | 0 | vit_a
12.79 | 1.12 | 0.64 | 8.77 | 0 | 0 | vit_a
12.71 | 1.2 | 0.59 | 8.64 | 0 | 0 | vit_a
13.21 | 1.33 | 0.59 | 8.59 | 0 | 0 | vit_a
13.73 | 0.72 | 0.17 | 9.74 | 0 | 0 | vit_a
12.73 | 1.19 | 0.62 | 8.76 | 0 | 0.3 | vit_a
13.49 | 1.35 | 0.55 | 9 | 0 | 0 | vit_a
13.19 | 1.18 | 0.57 | 8.83 | 0 | 0.16 | vit_a
13.99 | 0.71 | 0.02 | 9.82 | 0 | 0.1 | vit_a
13.21 | 0.79 | 0.13 | 10.02 | 0 | 0 | vit_a
13.58 | 1.23 | 0.59 | 8.91 | 0 | 0 | vit_a
13.72 | 0.51 | 0.09 | 10.06 | 0 | 0.16 | vit_a
13.2 | 1.28 | 0.6 | 9.14 | 0 | 0.11 | vit_a
13.43 | 1.19 | 0.55 | 9.03 | 0 | 0 | vit_a
13.14 | 1.28 | 0.55 | 9.07 | 0 | 0 | vit_a
13.21 | 1.29 | 0.51 | 9.02 | 0 | 0.09 | vit_a
12.45 | 1.29 | 0.56 | 9.06 | 0 | 0.24 | vit_a
12.99 | 1.12 | 0.62 | 8.35 | 0 | 0.31 | vit_a
12.87 | 1.29 | 0.6 | 8.43 | 0 | 0 | vit_a
13.48 | 1.17 | 0.59 | 8.03 | 0 | 0 | vit_a
13.39 | 1.19 | 0.57 | 8.27 | 0 | 0.11 | vit_a
13.6 | 1.11 | 0.14 | 8.76 | 0 | 0 | vit_a
13.81 | 1.32 | 0.12 | 8.67 | 0.69 | 0 | vit_a
13.51 | 0.88 | 0.23 | 9.54 | 0 | 0.11 | vit_a
14.17 | 0.78 | 0 | 9.69 | 0 | 0 | vit_a
13.48 | 0.9 | 0.18 | 9.61 | 0 | 0.07 | vit_a
13.69 | 1.12 | 0.09 | 9.4 | 0 | 0 | vit_a
13.05 | 0.87 | 0.19 | 9.85 | 0 | 0.17 | vit_a
13.05 | 0.87 | 0.19 | 9.85 | 0 | 0.17 | vit_a
13.12 | 0.9 | 0.23 | 9.82 | 0 | 0.16 | vit_a
13.31 | 0.82 | 0.12 | 10.17 | 0 | 0.03 | vit_a
14.86 | 1.74 | 0.16 | 7.36 | 0 | 0.12 | vit_b
13.64 | 1.27 | 0.54 | 8.32 | 0 | 0.32 | vit_b
13.09 | 1.52 | 0.67 | 7.83 | 0 | 0 | vit_b
13.34 | 1.57 | 0.61 | 7.89 | 0 | 0 | vit_b
13.02 | 1.54 | 0.72 | 7.9 | 0 | 0 | vit_b
13.02 | 1.51 | 0.69 | 7.96 | 0 | 0 | vit_b
13.44 | 1.54 | 0.66 | 8.03 | 0 | 0 | vit_b
13 | 1.54 | 0.61 | 8.04 | 0 | 0 | vit_b
13.92 | 1.25 | 0.37 | 7.94 | 0 | 0.14 | vit_b
12.82 | 1.9 | 0.69 | 7.97 | 0 | 0 | vit_b
12.86 | 2.12 | 0.69 | 7.97 | 0 | 0 | vit_b
13.25 | 1.43 | 0.61 | 7.86 | 0 | 0 | vit_b
13.41 | 1.25 | 0.68 | 8.1 | 0 | 0 | vit_b
13.09 | 1.55 | 0.68 | 8.05 | 0 | 0.09 | vit_b
14.25 | 2.08 | 1.1 | 7.08 | 0 | 0 | vit_b
13.36 | 1.49 | 0.45 | 8.21 | 0 | 0 | vit_b
13.24 | 1.47 | 0.38 | 8.03 | 0 | 0 | vit_b
13.4 | 1.52 | 0.67 | 8.08 | 0 | 0.1 | vit_b
13.01 | 1.48 | 0.6 | 8.12 | 0 | 0 | vit_b
12.55 | 1.87 | 0.63 | 8.08 | 0 | 0.09 | vit_b
12.93 | 1.11 | 0.64 | 8.96 | 0 | 0.22 | vit_b
12.9 | 1.45 | 0.44 | 8.27 | 0 | 0 | vit_b
13.12 | 1.58 | 0.07 | 8.39 | 0 | 0.19 | vit_b
13.24 | 1.47 | 0.39 | 8.22 | 0 | 0 | vit_b
12.71 | 1.49 | 0.67 | 8.24 | 0 | 0 | vit_b
13.36 | 1.43 | 0.51 | 8.6 | 0 | 0 | vit_b
13.02 | 1.06 | 0.64 | 9.13 | 0 | 0.15 | vit_b
12.2 | 1.16 | 0.62 | 8.9 | 0 | 0.24 | vit_b
12.67 | 1.71 | 0.73 | 8.54 | 0 | 0 | vit_b
12.96 | 1.43 | 0.6 | 8.79 | 0.14 | 0 | vit_b
12.75 | 1.44 | 0.57 | 8.79 | 0.11 | 0.22 | vit_b
12.35 | 1.63 | 0.7 | 9.23 | 0 | 0 | vit_b
12.62 | 0.83 | 0.35 | 9.42 | 0 | 0.2 | vit_b
13.8 | 0.66 | 0.08 | 11.64 | 0 | 0 | vit_b
13.83 | 1.17 | 0.08 | 10.79 | 0 | 0 | vit_b
11.45 | 1.88 | 0.81 | 13.24 | 0 | 0.34 | vit_b
10.73 | 2.1 | 0.58 | 13.3 | 3.15 | 0.28 | vit_b
12.3 | 1 | 0.12 | 16.19 | 0 | 0.24 | vit_b
14.43 | 1 | 0.1 | 11.52 | 0 | 0.08 | vit_b
13.72 | 0.56 | 0 | 10.99 | 0 | 0 | vit_b
11.23 | 0.77 | 0 | 14.68 | 0 | 0 | vit_b
11.02 | 0.75 | 0 | 14.96 | 0 | 0 | vit_b
12.64 | 0.67 | 0.06 | 14.4 | 0 | 0 | vit_b
13.46 | 1.26 | 0.57 | 8.21 | 0 | 0.14 | vit_b
13.1 | 1.19 | 0.6 | 8.43 | 0 | 0 | vit_b
13.41 | 1.33 | 0.51 | 8.28 | 0 | 0 | vit_b
13.24 | 1.41 | 0.55 | 8.31 | 0 | 0.1 | vit_b
13.72 | 1.81 | 0.64 | 7.88 | 0 | 0 | vit_b
13.3 | 1.53 | 0.65 | 8.03 | 0 | 0.29 | vit_b
13.56 | 1.47 | 0.64 | 7.96 | 0 | 0 | vit_b
13.25 | 1.32 | 0.58 | 8.42 | 0 | 0 | vit_b
12.93 | 1.62 | 0.64 | 8.03 | 0 | 0.21 | vit_b
13.23 | 1.48 | 0.56 | 8.1 | 0 | 0 | vit_b
13.48 | 1.71 | 0.62 | 7.99 | 0 | 0 | vit_b
13.2 | 1.15 | 0.54 | 8.52 | 0 | 0 | vit_b
12.93 | 1.56 | 0.58 | 8.55 | 0 | 0.12 | vit_b
12.94 | 1.26 | 0.56 | 8.6 | 0 | 0 | vit_b
13.78 | 1.43 | 0.49 | 9.85 | 0 | 0.17 | vit_b
13.55 | 1.67 | 0.53 | 9.57 | 0.27 | 0.17 | vit_b
13.98 | 1.63 | 0.39 | 10.56 | 0 | 0.18 | vit_b
13.75 | 1.36 | 0.33 | 11.14 | 0 | 0 | vit_b
13.7 | 1.36 | 0.19 | 13.44 | 0 | 0.1 | vit_b
13.43 | 1.18 | 0.58 | 8.15 | 0 | 0 | vit_b
13.71 | 1.54 | 0.54 | 8.21 | 0 | 0.15 | vit_b
13.33 | 1.25 | 0.52 | 8.12 | 0 | 0 | vit_b
13.19 | 1.3 | 0.55 | 8.44 | 0 | 0.28 | vit_b
13 | 1.08 | 0.56 | 8.38 | 0 | 0.12 | vit_b
12.89 | 1.57 | 0.61 | 8.11 | 0 | 0 | vit_b
12.79 | 1.54 | 0.66 | 7.9 | 0 | 0 | vit_b
12.87 | 1.64 | 0.65 | 7.99 | 0 | 0 | vit_b
13.33 | 1.61 | 0.68 | 8.11 | 0 | 0 | vit_b
13.2 | 1.07 | 0.57 | 8.41 | 0.09 | 0.17 | vit_b
12.85 | 1.44 | 0.68 | 8.23 | 0.06 | 0.25 | vit_b
13 | 1.79 | 0.66 | 8.18 | 0 | 0 | vit_b
12.99 | 1.23 | 0.58 | 8.81 | 0 | 0.24 | vit_b
12.85 | 1.24 | 0.62 | 8.68 | 0 | 0.35 | vit_b
13.69 | 1.81 | 1.76 | 5.43 | 1.19 | 0 | vit_c
14.32 | 2.22 | 1.46 | 5.79 | 1.63 | 0 | vit_c
13.44 | 1.23 | 0.6 | 8.83 | 0 | 0 | vit_c
14.86 | 2.06 | 0.76 | 9.76 | 0 | 0 | vit_c
15.79 | 1.31 | 0.31 | 8.61 | 1.68 | 0 | vit_c
13.88 | 1.79 | 0 | 8.67 | 0.76 | 0 | vit_c
14.85 | 2.38 | 0 | 8.76 | 0.64 | 0.09 | vit_c
14.2 | 2.79 | 0.04 | 9.04 | 0.4 | 0.09 | vit_c
14.75 | 2 | 0 | 8.53 | 1.59 | 0.08 | vit_c
14.56 | 1.98 | 0 | 8.52 | 1.57 | 0.07 | vit_c
14.14 | 2.68 | 0.08 | 9.07 | 0.61 | 0.05 | vit_c
13.87 | 2.54 | 0.14 | 9.41 | 0.81 | 0.01 | vit_c
14.7 | 2.34 | 0 | 8.95 | 0.66 | 0 | vit_c
14.38 | 2.66 | 0.04 | 9.08 | 0.64 | 0 | vit_c
15.01 | 2.51 | 0.05 | 8.83 | 0.53 | 0 | vit_c
15.15 | 2.25 | 0 | 8.34 | 0.63 | 0 | vit_c
11.95 | 1.19 | 2.7 | 8.93 | 0 | 0 | vit_c
14.85 | 2.42 | 0 | 8.39 | 0.56 | 0 | vit_c
14.8 | 1.99 | 0 | 8.28 | 1.71 | 0 | vit_c
14.95 | 2.27 | 0 | 8.71 | 0.67 | 0 | vit_c
14.95 | 1.8 | 0 | 8.61 | 1.55 | 0 | vit_c
14.94 | 1.87 | 0 | 8.67 | 1.38 | 0 | vit_c
14.39 | 1.82 | 1.41 | 6.47 | 2.88 | 0 | vit_c
14.37 | 2.74 | 0 | 9.45 | 0.54 | 0 | vit_c
14.14 | 2.88 | 0.08 | 9.18 | 1.06 | 0 | vit_c
14.92 | 1.99 | 0 | 8.4 | 1.59 | 0 | vit_c
14.36 | 2.02 | 0 | 8.44 | 1.64 | 0 | vit_c
14.38 | 1.94 | 0 | 8.48 | 1.57 | 0 | vit_c
14.23 | 2.08 | 0 | 8.62 | 1.67 | 0 | vit_c