## Sheet1
polymer | type_A | type_B1 | type_B2 | type_C | composition_A | composition_B1 | composition_B2 | dpn | mol_weight | cLogP | MIC
0 | Boc-AEAm | PEAm | None | HEAm | 0.5 | 0.3 | 0 | 100 | 9000 | 0.6763 | 32-64
1 | Boc-AEAm | PEAm | None | HEAm | 0.5 | 0.3 | 0 | 40 | 6300 | 0.6763 | 64
2 | Boc-AEAm | PEAm | None | HEAm | 0.5 | 0.3 | 0 | 20 | 3700 | 0.6763 | 64
3 | Boc-AEAm | PEAm | None | None | 0.7 | 0.3 | 0 | 100 | 17900 | 1.0527 | 128
4 | Boc-AEAm | PEAm | None | None | 0.7 | 0.3 | 0 | 40 | 6100 | 1.0527 | 64
5 | Boc-AEAm | PEAm | None | None | 0.7 | 0.3 | 0 | 20 | 3900 | 1.0527 | 64-128
6 | Boc-AEAm | PEAm | None | HEAm | 0.5 | 0.3 | 0 | 100 | 15200 | 0.6763 | >256
7 | Boc-AEAm | PEAm | None | HEAm | 0.5 | 0.3 | 0 | 40 | 8300 | 0.6763 | >256
8 | Boc-AEAm | PEAm | None | HEAm | 0.5 | 0.3 | 0 | 20 | 3700 | 0.6763 | >256
9 | Boc-AEAm | PEAm | None | HEAm | 0.5 | 0.3 | 0 | 100 | 16300 | 0.6763 | >256
10 | Boc-AEAm | PEAm | None | HEAm | 0.5 | 0.3 | 0 | 100 | 10500 | 0.6763 | >256
11 | Boc-AEAm | PEAm | None | None | 0.7 | 0.3 | 0 | 40 | 8300 | 1.0527 | >256
12 | Boc-AEAm | PEAm | None | None | 0.7 | 0.3 | 0 | 20 | 4100 | 1.0527 | >256
13 | Boc-AEAm | PEAm | None | HEAm | 0.5 | 0.3 | 0 | 100 | 10100 | 0.6763 | >256
14 | Boc-AEAm | PEAm | None | HEAm | 0.5 | 0.3 | 0 | 40 | 6500 | 0.6763 | 64
15 | Boc-AEAm | PEAm | None | HEAm | 0.5 | 0.3 | 0 | 20 | 3600 | 0.6763 | 32-64
16 | Boc-AEAm | PEAm | None | HEAm | 0.5 | 0.3 | 0 | 40 | 6300 | 0.6763 | 32-64
17 | Boc-AEAm | PEAm | None | HEAm | 0.5 | 0.3 | 0 | 40 | 6500 | 0.6763 | 64
18 | Boc-AEAm | PEAm | None | HEAm | 0.5 | 0.3 | 0 | 50 | 7700 | 0.6763 | 64
19 | Boc-AEAm | PEAm | None | HEAm | 0.5 | 0.3 | 0 | 50 | 10300 | 0.6763 | 128-256
20 | Boc-AEAm | PEAm | None | HEAm | 0.5 | 0.3 | 0 | 100 | 13400 | 0.6763 | 64
21 | Boc-AEAm | PEAm | None | HEAm | 0.5 | 0.3 | 0 | 40 | 7200 | 0.6763 | 32
22 | Boc-AEAm | PEAm | None | HEAm | 0.5 | 0.3 | 0 | 20 | 3900 | 0.6763 | 32
23 | Boc-AEAm | PEAm | None | HEAm | 0.5 | 0.3 | 0 | 100 | 12100 | 0.6763 | >256
24 | Boc-AEAm | PEAm | None | HEAm | 0.5 | 0.3 | 0 | 40 | 6600 | 0.6763 | >256
25 | Boc-AEAm | PEAm | None | HEAm | 0.5 | 0.3 | 0 | 20 | 3900 | 0.6763 | >256
26 | Boc-AEAm | PEAm | None | HEAm | 0.5 | 0.3 | 0 | 40 | 6300 | 0.6763 | 64
27 | Boc-AEAm | PEAm | None | HEAm | 0.5 | 0.3 | 0 | 40 | 6300 | 0.6763 | >256
28 | Boc-AEAm | PEAm | None | HEAm | 0.5 | 0.3 | 0 | 40 | 7400 | 0.6763 | >256
29 | Boc-AEAm | PEAm | None | HEAm | 0.5 | 0.15 | 0 | 40 | 7000 | 0.2952 | 128-256
30 | Boc-AEAm | PEAm | None | HEAm | 0.5 | 0.15 | 0 | 40 | 6200 | 0.2952 | 64
31 | Boc-AEAm | PEAm | None | HEAm | 0.5 | 0.3 | 0 | 40 | 9345.999 | 0.6763 | 64
32 | Boc-AEAm | PEAm | None | PEGA | 0.5 | 0.3 | 0 | 40 | 9722.853 | 0.7521 | 64
33 | Boc-AEAm | PEAm | None | DEGA | 0.5 | 0.3 | 0 | 40 | 8290.805 | 1.0757 | 32
34 | Boc-AEAm | EHA | None | HEAm | 0.5 | 0.3 | 0 | 40 | 8064.692 | 1.5331 | 64
35 | Boc-AEAm | EHA | None | PEGA | 0.5 | 0.3 | 0 | 40 | 8290.805 | 1.6089 | 32
36 | Boc-AEAm | EHA | None | DEGA | 0.5 | 0.3 | 0 | 40 | 6783.386 | 1.9325 | 64
37 | Boc-AEAm | PEAm | NIPAm | HEAm | 1 | 0 | 0 | 40 | 6900 | 0.855 | >128
38 | Boc-AEAm | PEAm | NIPAm | HEAm | 0.7 | 0 | 0 | 40 | 6900 | 0.2904 | >128
39 | Boc-AEAm | PEAm | NIPAm | HEAm | 0.7 | 0.1 | 0 | 40 | 6900 | 0.5445 | >128
40 | Boc-AEAm | PEAm | NIPAm | HEAm | 0.7 | 0.07 | 0.03 | 40 | 7000 | 0.5067 | >128
41 | Boc-AEAm | PEAm | NIPAm | HEAm | 0.7 | 0.03 | 0.07 | 40 | 6600 | 0.4564 | >128
42 | Boc-AEAm | PEAm | NIPAm | HEAm | 0.7 | 0 | 0.1 | 40 | 5600 | 0.4186 | >128
43 | Boc-AEAm | PEAm | NIPAm | HEAm | 0.7 | 0.2 | 0 | 40 | 6800 | 0.7986 | >128
44 | Boc-AEAm | PEAm | NIPAm | HEAm | 0.7 | 0.13 | 0.07 | 40 | 6900 | 0.7105 | >128
45 | Boc-AEAm | PEAm | NIPAm | HEAm | 0.7 | 0.07 | 0.13 | 40 | 6400 | 0.6349 | >128
46 | Boc-AEAm | PEAm | NIPAm | HEAm | 0.7 | 0 | 0.2 | 40 | 5500 | 0.5468 | >128
47 | Boc-AEAm | PEAm | NIPAm | HEAm | 0.7 | 0.3 | 0 | 40 | 7200 | 1.0527 | 128
48 | Boc-AEAm | PEAm | NIPAm | HEAm | 0.7 | 0.2 | 0.1 | 40 | 7200 | 0.9268 | 128
49 | Boc-AEAm | PEAm | NIPAm | HEAm | 0.7 | 0.1 | 0.2 | 40 | 7000 | 0.8009 | >128
50 | Boc-AEAm | PEAm | NIPAm | HEAm | 0.7 | 0 | 0.3 | 40 | 5300 | 0.675 | >128
51 | Boc-AEAm | PEAm | NIPAm | HEAm | 0.5 | 0 | 0 | 40 | 6000 | -0.086 | >128
52 | Boc-AEAm | PEAm | NIPAm | HEAm | 0.5 | 0.17 | 0 | 40 | 6500 | 0.346 | >128
53 | Boc-AEAm | PEAm | NIPAm | HEAm | 0.5 | 0.11 | 0.06 | 40 | 6000 | 0.2704 | >128
54 | Boc-AEAm | PEAm | NIPAm | HEAm | 0.5 | 0.06 | 0.11 | 40 | 5100 | 0.2075 | >128
55 | Boc-AEAm | PEAm | NIPAm | HEAm | 0.5 | 0 | 0.17 | 40 | 5200 | 0.1319 | >128
56 | Boc-AEAm | PEAm | NIPAm | HEAm | 0.5 | 0.33 | 0 | 40 | 7600 | 0.7525 | 64
57 | Boc-AEAm | PEAm | NIPAm | HEAm | 0.5 | 0.22 | 0.11 | 40 | 6500 | 0.614 | 64
58 | Boc-AEAm | PEAm | NIPAm | HEAm | 0.5 | 0.11 | 0.22 | 40 | 4700 | 0.4756 | >128
59 | Boc-AEAm | PEAm | NIPAm | HEAm | 0.5 | 0 | 0.33 | 40 | 4600 | 0.3371 | >128
60 | Boc-AEAm | PEAm | NIPAm | HEAm | 0.5 | 0.5 | 0 | 40 | 7300 | 1.1845 | 128
61 | Boc-AEAm | PEAm | NIPAm | HEAm | 0.5 | 0.33 | 0.17 | 40 | 5900 | 0.9705 | 32-64
62 | Boc-AEAm | PEAm | NIPAm | HEAm | 0.5 | 0.17 | 0.33 | 40 | 5100 | 0.769 | 32
63 | Boc-AEAm | PEAm | NIPAm | HEAm | 0.5 | 0 | 0.5 | 40 | 4700 | 0.555 | >128
64 | Boc-AEAm | PEAm | NIPAm | HEAm | 0.3 | 0 | 0 | 40 | 5800 | -0.4624 | >128
65 | Boc-AEAm | PEAm | NIPAm | HEAm | 0.3 | 0.23 | 0 | 40 | 5900 | 0.122 | 128
66 | Boc-AEAm | PEAm | NIPAm | HEAm | 0.3 | 0.16 | 0.07 | 40 | 5300 | 0.0339 | >128
67 | Boc-AEAm | PEAm | NIPAm | HEAm | 0.3 | 0.08 | 0.15 | 40 | 5000 | -0.0668 | >128
68 | Boc-AEAm | PEAm | NIPAm | HEAm | 0.3 | 0 | 0.23 | 40 | 4500 | -0.1675 | >128
69 | Boc-AEAm | PEAm | NIPAm | HEAm | 0.3 | 0.47 | 0 | 40 | 5900 | 0.7319 | 128
70 | Boc-AEAm | PEAm | NIPAm | HEAm | 0.3 | 0.31 | 0.16 | 40 | 5300 | 0.5304 | 32-64
71 | Boc-AEAm | PEAm | NIPAm | HEAm | 0.3 | 0.16 | 0.31 | 40 | 4700 | 0.3416 | 64
72 | Boc-AEAm | PEAm | NIPAm | HEAm | 0.3 | 0 | 0.47 | 40 | 3900 | 0.1401 | >128
73 | Boc-AEAm | PEAm | NIPAm | HEAm | 0.3 | 0.7 | 0 | 40 | 6300 | 1.3163 | >128
74 | Boc-AEAm | PEAm | NIPAm | HEAm | 0.3 | 0.47 | 0.23 | 40 | 4700 | 1.0267 | >128
75 | Boc-AEAm | PEAm | NIPAm | HEAm | 0.3 | 0.23 | 0.47 | 40 | 4100 | 0.7246 | 32-64
76 | Boc-AEAm | PEAm | NIPAm | HEAm | 0.3 | 0 | 0.7 | 40 | 3200 | 0.435 | >128
77 | DMAEA | PEAm | NIPAm | HEAm | 1 | 0 | 0 | 40 | 3700 | 0.966 | >128
78 | DMAEA | PEAm | NIPAm | HEAm | 0.7 | 0 | 0 | 40 | 4800 | 0.3681 | >128
79 | DMAEA | PEAm | NIPAm | HEAm | 0.7 | 0.1 | 0 | 40 | 5300 | 0.6222 | >128
80 | DMAEA | PEAm | NIPAm | HEAm | 0.7 | 0.07 | 0.03 | 40 | 4900 | 0.5844 | >128
81 | DMAEA | PEAm | NIPAm | HEAm | 0.7 | 0.03 | 0.07 | 40 | 4700 | 0.5341 | >128
82 | DMAEA | PEAm | NIPAm | HEAm | 0.7 | 0 | 0.1 | 40 | 5000 | 0.4963 | >128
83 | DMAEA | PEAm | NIPAm | HEAm | 0.7 | 0.2 | 0 | 40 | 5300 | 0.8763 | >128
84 | DMAEA | PEAm | NIPAm | HEAm | 0.7 | 0.13 | 0.07 | 40 | 5700 | 0.7882 | >128
85 | DMAEA | PEAm | NIPAm | HEAm | 0.7 | 0.07 | 0.13 | 40 | 5000 | 0.7126 | >128
86 | DMAEA | PEAm | NIPAm | HEAm | 0.7 | 0 | 0.2 | 40 | 4700 | 0.6245 | >128
87 | DMAEA | PEAm | NIPAm | HEAm | 0.7 | 0.3 | 0 | 40 | 6200 | 1.1304 | >128
88 | DMAEA | PEAm | NIPAm | HEAm | 0.7 | 0.2 | 0.1 | 40 | 5400 | 1.0045 | >128
89 | DMAEA | PEAm | NIPAm | HEAm | 0.7 | 0.1 | 0.2 | 40 | 4600 | 0.8786 | >128
90 | DMAEA | PEAm | NIPAm | HEAm | 0.7 | 0 | 0.3 | 40 | 4300 | 0.7527 | >128
91 | DMAEA | PEAm | NIPAm | HEAm | 0.5 | 0 | 0 | 40 | 4600 | -0.0305 | >128
92 | DMAEA | PEAm | NIPAm | HEAm | 0.5 | 0.17 | 0 | 40 | 5300 | 0.4015 | >128
93 | DMAEA | PEAm | NIPAm | HEAm | 0.5 | 0.11 | 0.06 | 40 | 5000 | 0.3259 | >128
94 | DMAEA | PEAm | NIPAm | HEAm | 0.5 | 0.06 | 0.11 | 40 | 4800 | 0.263 | >128
95 | DMAEA | PEAm | NIPAm | HEAm | 0.5 | 0 | 0.17 | 40 | 3700 | 0.1874 | >128
96 | DMAEA | PEAm | NIPAm | HEAm | 0.5 | 0.33 | 0 | 40 | 6000 | 0.808 | >128
97 | DMAEA | PEAm | NIPAm | HEAm | 0.5 | 0.22 | 0.11 | 40 | 4300 | 0.6695 | >128
98 | DMAEA | PEAm | NIPAm | HEAm | 0.5 | 0.11 | 0.22 | 40 | 4700 | 0.5311 | >128
99 | DMAEA | PEAm | NIPAm | HEAm | 0.5 | 0 | 0.33 | 40 | 4300 | 0.3926 | >128
100 | DMAEA | PEAm | NIPAm | HEAm | 0.5 | 0.5 | 0 | 40 | 5800 | 1.24 | >128
101 | DMAEA | PEAm | NIPAm | HEAm | 0.5 | 0.33 | 0.17 | 40 | 4400 | 1.026 | >128
102 | DMAEA | PEAm | NIPAm | HEAm | 0.5 | 0.17 | 0.33 | 40 | 3600 | 0.8245 | >128
103 | DMAEA | PEAm | NIPAm | HEAm | 0.5 | 0 | 0.5 | 40 | 3600 | 0.6105 | >128
104 | DMAEA | PEAm | NIPAm | HEAm | 0.3 | 0 | 0 | 40 | 5000 | -0.4291 | >128
105 | DMAEA | PEAm | NIPAm | HEAm | 0.3 | 0.23 | 0 | 40 | 5100 | 0.1553 | >128
106 | DMAEA | PEAm | NIPAm | HEAm | 0.3 | 0.16 | 0.07 | 40 | 4400 | 0.0672 | >128
107 | DMAEA | PEAm | NIPAm | HEAm | 0.3 | 0.08 | 0.15 | 40 | 4000 | -0.0335 | >128
108 | DMAEA | PEAm | NIPAm | HEAm | 0.3 | 0 | 0.23 | 40 | 3800 | -0.1342 | >128
109 | DMAEA | PEAm | NIPAm | HEAm | 0.3 | 0.47 | 0 | 40 | 5000 | 0.7652 | >128
110 | DMAEA | PEAm | NIPAm | HEAm | 0.3 | 0.31 | 0.16 | 40 | 4300 | 0.5637 | >128
111 | DMAEA | PEAm | NIPAm | HEAm | 0.3 | 0.16 | 0.31 | 40 | 3300 | 0.3749 | >128
112 | DMAEA | PEAm | NIPAm | HEAm | 0.3 | 0 | 0.47 | 40 | 2800 | 0.1734 | >128
113 | DMAEA | PEAm | NIPAm | HEAm | 0.3 | 0.7 | 0 | 40 | 4500 | 1.3496 | >128
114 | DMAEA | PEAm | NIPAm | HEAm | 0.3 | 0.47 | 0.23 | 40 | 3000 | 1.06 | >128
115 | DMAEA | PEAm | NIPAm | HEAm | 0.3 | 0.23 | 0.47 | 40 | 4300 | 0.7579 | >128
116 | DMAEA | PEAm | NIPAm | HEAm | 0.3 | 0 | 0.7 | 40 | 3300 | 0.4683 | >128
117 | AAPTAC | PEAm | NIPAm | HEAm | 1 | 0 | 0 | 40 | 6500 | -4.072 | >128
118 | AAPTAC | PEAm | NIPAm | HEAm | 0.7 | 0 | 0 | 40 | 6000 | -3.1585 | >128
119 | AAPTAC | PEAm | NIPAm | HEAm | 0.7 | 0.1 | 0 | 40 | 6500 | -2.9044 | >128
120 | AAPTAC | PEAm | NIPAm | HEAm | 0.7 | 0.07 | 0.03 | 40 | 6400 | -2.9422 | >128
121 | AAPTAC | PEAm | NIPAm | HEAm | 0.7 | 0.03 | 0.07 | 40 | 5700 | -2.9925 | >128
122 | AAPTAC | PEAm | NIPAm | HEAm | 0.7 | 0 | 0.1 | 40 | 5000 | -3.0303 | >128
123 | AAPTAC | PEAm | NIPAm | HEAm | 0.7 | 0.2 | 0 | 40 | 5700 | -2.6503 | >128
124 | AAPTAC | PEAm | NIPAm | HEAm | 0.7 | 0.13 | 0.07 | 40 | 5300 | -2.7384 | >128
125 | AAPTAC | PEAm | NIPAm | HEAm | 0.7 | 0.07 | 0.13 | 40 | 5700 | -2.814 | >128
126 | AAPTAC | PEAm | NIPAm | HEAm | 0.7 | 0 | 0.2 | 40 | 4800 | -2.9021 | >128
127 | AAPTAC | PEAm | NIPAm | HEAm | 0.7 | 0.3 | 0 | 40 | 5600 | -2.3962 | >128
128 | AAPTAC | PEAm | NIPAm | HEAm | 0.7 | 0.2 | 0.1 | 40 | 4600 | -2.5221 | >128
129 | AAPTAC | PEAm | NIPAm | HEAm | 0.7 | 0.1 | 0.2 | 40 | 5000 | -2.648 | >128
130 | AAPTAC | PEAm | NIPAm | HEAm | 0.7 | 0 | 0.3 | 40 | 4400 | -2.7739 | >128
131 | AAPTAC | PEAm | NIPAm | HEAm | 0.5 | 0 | 0 | 40 | 5700 | -2.5495 | >128
132 | AAPTAC | PEAm | NIPAm | HEAm | 0.5 | 0.17 | 0 | 40 | 5800 | -2.1175 | >128
133 | AAPTAC | PEAm | NIPAm | HEAm | 0.5 | 0.11 | 0.06 | 40 | 5400 | -2.1931 | >128
134 | AAPTAC | PEAm | NIPAm | HEAm | 0.5 | 0.06 | 0.11 | 40 | 4800 | -2.256 | >128
135 | AAPTAC | PEAm | NIPAm | HEAm | 0.5 | 0 | 0.17 | 40 | 4400 | -2.3316 | >128
136 | AAPTAC | PEAm | NIPAm | HEAm | 0.5 | 0.33 | 0 | 40 | 5000 | -1.711 | >128
137 | AAPTAC | PEAm | NIPAm | HEAm | 0.5 | 0.22 | 0.11 | 40 | 4700 | -1.8495 | >128
138 | AAPTAC | PEAm | NIPAm | HEAm | 0.5 | 0.11 | 0.22 | 40 | 4700 | -1.988 | >128
139 | AAPTAC | PEAm | NIPAm | HEAm | 0.5 | 0 | 0.33 | 40 | 4200 | -2.1264 | >128
140 | AAPTAC | PEAm | NIPAm | HEAm | 0.5 | 0.5 | 0 | 40 | 5600 | -1.279 | >128
141 | AAPTAC | PEAm | NIPAm | HEAm | 0.5 | 0.33 | 0.17 | 40 | 3700 | -1.493 | >128
142 | AAPTAC | PEAm | NIPAm | HEAm | 0.5 | 0.17 | 0.33 | 40 | 3700 | -1.6945 | >128
143 | AAPTAC | PEAm | NIPAm | HEAm | 0.5 | 0 | 0.5 | 40 | 3500 | -1.9085 | >128
144 | AAPTAC | PEAm | NIPAm | HEAm | 0.3 | 0 | 0 | 40 | 5300 | -1.9405 | >128
145 | AAPTAC | PEAm | NIPAm | HEAm | 0.3 | 0.23 | 0 | 40 | 5300 | -1.3561 | >128
146 | AAPTAC | PEAm | NIPAm | HEAm | 0.3 | 0.16 | 0.07 | 40 | 4800 | -1.4442 | >128
147 | AAPTAC | PEAm | NIPAm | HEAm | 0.3 | 0.08 | 0.15 | 40 | 4100 | -1.5449 | >128
148 | AAPTAC | PEAm | NIPAm | HEAm | 0.3 | 0 | 0.23 | 40 | 3600 | -1.6456 | >128
149 | AAPTAC | PEAm | NIPAm | HEAm | 0.3 | 0.47 | 0 | 40 | 5400 | -0.7462 | >128
150 | AAPTAC | PEAm | NIPAm | HEAm | 0.3 | 0.31 | 0.16 | 40 | 4200 | -0.9477 | >128
151 | AAPTAC | PEAm | NIPAm | HEAm | 0.3 | 0.16 | 0.31 | 40 | 3700 | -1.1365 | >128
152 | AAPTAC | PEAm | NIPAm | HEAm | 0.3 | 0 | 0.47 | 40 | 4100 | -1.338 | >128
153 | AAPTAC | PEAm | NIPAm | HEAm | 0.3 | 0.7 | 0 | 40 | 5500 | -0.1618 | >128
154 | AAPTAC | PEAm | NIPAm | HEAm | 0.3 | 0.47 | 0.23 | 40 | 4000 | -0.4514 | >128
155 | AAPTAC | PEAm | NIPAm | HEAm | 0.3 | 0.23 | 0.47 | 40 | 3300 | -0.7535 | >128
156 | AAPTAC | PEAm | NIPAm | HEAm | 0.3 | 0 | 0.7 | 40 | 2900 | -1.0431 | >128